## Sheet1
عنصر آلیاژی | افزایش مقاومت الکتریکی (nΩ·m) | کاهش رسانایی (% IACS) | منبع
تیتانیوم (Ti) | 3.4 | ~6.0 | ASM Handbook, Vol. 2A
وانادیوم (V) | 3.1 | ~5.5 | Hatch, J. E. (1984)
کروم (Cr) | 3.13 | ~5.6 | Davis, J. R. (2001)
منگنز (Mn) | 2.8 | ~5.0 | Hatch, J. E. (1984)
آهن (Fe) | 2.6 | ~4.6 | ASM Handbook, Vol. 2A
سیلیکون (Si) | 0.65 | ~1.2 | Davis, J. R. (2001)
مس (Cu) | 0.25 | ~0.4 | Hatch, J. E. (1984)
منیزیم (Mg) | 0.4 | ~0.7 | ASM Handbook, Vol. 2A
روی (Zn) | 0.15 | ~0.3 | Davis, J. R. (2001)